## Sheet1
MONTH | DATE | MILL NO | SHIFT | OPRETOR NAME1 | OPRETOR NAME2 | SUPERVISOR NAME | COIL NO | GRADE | WIDTH | THK | OD | COIL WEIGHT | LENGTH | NOS | KG | RL PCS | RL KGS | SCRAP | NEXT PROCESS
2023-01-01 | 2023-01-01 | 1 | Both | SHARBHU | MANOJ |  | 19476803 | 304 | 225 | 2 | 73.03 | 2752 | 6.12 | 8 | 165 | 4 | 34 | 25 | ANNEALING
2023-01-01 | 2023-01-01 | 1 | Both | SHARBHU | MANOJ |  | 19476802 | 304 | 225 | 2 | 73.03 | 2752 | 6.12 | 126 | 2737 | 0 | 0 | 10 | ANNEALING
2023-01-01 | 2023-01-01 | 2 | Both | SHARBHU | MANOJ |  | 19494403 | 304-L | 354 | 2.85 | 114.3 | 5849 | 6.12 | 80 | 3895 | 1 | 12 | 0 | ANNEALING
2023-01-01 | 2023-01-01 | 2 | Both | SHARBHU | MANOJ |  | 19494303 | 304-L | 354 | 2.85 | 114.3 | 5827 | 6.12 | 119 | 5818 | 0 | 0 | 0 | ANNEALING
2023-01-01 | 2023-01-01 | 2 | Both | SHARBHU | MANOJ |  | 19500903 | 304-L | 354 | 2.83 | 114.3 | 4054 | 6.12 | 27 | 1315 | 0 | 0 | 0 | ANNEALING
2023-01-01 | 2023-01-01 | 3 | Both | VIJAY | VIJAY |  | 19492515 | 304-L | 78 | 2.6 | 26.67 | 656 | 6.12 | 53 | 521 | 3 | 13 | 0 | ANNEALING
2023-01-01 | 2023-01-01 | 3 | Both | VIJAY | VIJAY |  | 19492516 | 304-L | 78 | 2.6 | 26.67 | 656 | 6.12 | 64 | 630 | 3 | 13 | 6 | ANNEALING
2023-01-01 | 2023-01-01 | 3 | Both | VIJAY | VIJAY |  | 19493004 | 304-L | 78 | 2.6 | 26.67 | 1288 | 6.12 | 61 | 600 | 0 | 0 | 0 | ANNEALING
2023-01-01 | 2023-01-01 | 4 | Both | VIJAY | VIJAY |  | SM-9086 | 304 | 101.5 | 1.5 | 33.4 | 1246 | 6.12 | 27 | 196 | 2 | 5 | 8 | ANNEALING
2023-01-01 | 2023-01-01 | 5 | Both | BODHU | POPAT |  | 19492503 | 304-L | 62 | 2.6 | 21.34 | 550 | 6.12 | 70 | 540 | 0 | 0 | 10 | ANNEALING
2023-01-01 | 2023-01-01 | 5 | Both | BODHU | POPAT |  | 19502006 | 304-L | 62 | 2.6 | 21.34 | 1072 | 6.12 | 47 | 355 | 0 | 0 | 0 | ANNEALING
2023-01-01 | 2023-01-01 | 6 | Both | ARJUN | SONU | AKASH | 19424601 | 304 | 268 | 4.98 | 88.9 | 4582 | 6.12 | 13 | 825 | 1 | 41 | 30 | ANN. OR STR.
2023-01-01 | 2023-01-01 | 6 | Both | ARJUN | SONU | AKASH | 19494302 | 304-L | 274 | 2.85 | 88.9 | 4510 | 6.12 | 119 | 4499 | 0 | 0 | 8 | ANN. OR STR.
2023-01-01 | 2023-01-01 | 6 | Both | ARJUN | SONU | AKASH | 19500901 | 304-L | 274 | 2.83 | 88.9 | 3136 | 6.12 | 57 | 2167 | 0 | 0 | 0 | ANN. OR STR.