## Sheet1
No. | BILL NO | SUP COIL NO | Heat No | Grade | WIDTH | THICK | NET Weight | PO WIDTH | PO THICK | SCNO
76 | US22009A | 18S10030 | TS665C32 | 316L | 1275 | 2.82 | 21.101 | 1280 | 2.8 | 316L
77 | US22009A | 18S10035 | TS665C34 | 316L | 1280 | 2.82 | 21.301 | 1280 | 2.8 | 316L
78 | US22009A | 18S10036A | TS665C16 | 316L | 1280 | 2.88 | 20.266 | 1280 | 2.8 | 316L
79 | US22009A | 18S10037 | TS665C32 | 316L | 1274 | 2.83 | 21.866 | 1280 | 2.8 | 316L
80 | US22009A | 18S10323 | TS664C08 | 316L | 1547 | 3.44 | 20.456 | 1530 | 3.45 | 316L
81 | US22009A | 18S10324 | TS663D02 | 316L | 1548 | 3.44 | 20.486 | 1530 | 3.45 | 316L
82 | US22009A | 18S10325 | TS664D09 | 316L | 1548 | 3.44 | 20.506 | 1530 | 3.45 | 316L
83 | US22009A | 18S10326 | TS664C09 | 316L | 1546 | 3.43 | 21.331 | 1530 | 3.45 | 316L
84 | US22009A | 18S10327 | TS663D02 | 316L | 1545 | 3.46 | 20.441 | 1530 | 3.45 | 316L
85 | US22009A | 18S10763 | YU199612 | 316L | 1292 | 3.68 | 17.616 | 1280 | 3.6 | 316L
86 | US22009A | 18S10764 | YU199612 | 316L | 1300 | 3.64 | 21.721 | 1280 | 3.6 | 316L
87 | US22009A | 18S10765 | 18S10765 | 316L | 1294 | 3.68 | 18.751 | 1280 | 3.6 | 316L
88 | US22009A | 18S10766A | YU199612 | 316L | 1298 | 3.65 | 12.592 | 1280 | 3.6 | 316L
89 | US22009A | 18S10766B | 18S10766B | 316L | 1298 | 3.64 | 13.022 | 1280 | 3.6 | 316L
90 | US22009A | 18S10193 | TS669C33 | 316L | 1034 | 3.82 | 17.496 | 1030 | 3.8 | 316L
91 | US22009A | 18S10196 | 18S10196 | 316L | 1031 | 3.79 | 15.816 | 1030 | 3.8 | 316L
92 | US22009A | 18S10200 | TS669C32 | 316L | 1027 | 3.83 | 16.991 | 1030 | 3.8 | 316L
93 | US22009A | 18S10201 | TS66AC02 | 316L | 1030 | 3.83 | 17.366 | 1030 | 3.8 | 316L
94 | US22009A | 18S10202 | TS66AC22 | 316L | 1029 | 3.81 | 16.906 | 1030 | 3.8 | 316L
95 | US22009A | 18S10027 | TS63VC29 | 316L | 1273 | 3.8 | 21.691 | 1280 | 3.8 | 316L
96 | US22009A | 18S10033 | TS63VC29 | 316L | 1273 | 3.78 | 21.776 | 1280 | 3.8 | 316L
97 | US22009A | 18S10550 | YU199599 | 316L | 1276 | 3.82 | 20.566 | 1280 | 3.8 | 316L
98 | US22009A | 18S10192 | 18S10192 | 316L | 1033 | 4.27 | 17.311 | 1030 | 4.2 | 316L
99 | US22009A | 18S10197 | 18S10197 | 316L | 1031 | 4.31 | 16.876 | 1030 | 4.2 | 316L
100 | US22009A | 18S10198 | 18S10198 | 316L | 1030 | 4.31 | 16.981 | 1030 | 4.2 | 316L
101 | US22009A | 18S10199 | 18S10199 | 316L | 1031 | 4.19 | 17.436 | 1030 | 4.2 | 316L
102 | US22009A | 18S10025 | 18S10025 | 316L | 1278 | 5.07 | 21.875 | 1250 | 5 | 316L
103 | US22009A | 18S10032 | 18S10032 | 316L | 1272 | 5.04 | 21.686 | 1250 | 5 | 316L
104 | US22009A | 18S10549 | 18S10549 | 316L | 1273 | 5.07 | 21.911 | 1250 | 5 | 316L
105 | US22009A | 18S10335 | 18S10335 | 316L | 1545 | 5.54 | 21.446 | 1530 | 5.5 | 316L
106 | US22009A | 18S10336 | 18S10336 | 316L | 1545 | 5.49 | 21.521 | 1530 | 5.5 | 316L
107 | US22009A | 16S08418 | 16S08418 | 316L | 1058 | 6.44 | 18.666 | 1040 | 6.5 | 316L
108 | US22009A | 18S10624 | 18S10624 | 316L | 1054 | 6.45 | 18.541 | 1040 | 6.5 | 316L
109 | US22009A | 18S10625 | 18S10625 | 316L | 1051 | 6.45 | 18.376 | 1040 | 6.5 | 316L
110 | US22009A | 18S10626 | 18S10626 | 316L | 1054 | 6.45 | 13.861 | 1040 | 6.5 | 316L
111 | US22009A | 18S10627 | 18S10627 | 316L | 1055 | 6.45 | 13.886 | 1040 | 6.5 | 316L
112 | US22009A | 18S10628 | 18S10628 | 316L | 1055 | 6.45 | 15.941 | 1040 | 6.5 | 316L
113 | US22009A | 18S10927 | 18S10927 | 316L | 1047 | 6.48 | 18.516 | 1040 | 6.5 | 316L
114 | US22009A | 18S10331 | 18S10331 | 316L | 1544 | 7.55 | 21.601 | 1530 | 7.5 | 1.4404(H)
115 | US22009A | 18S10332 | 18S10332 | 316L | 1547 | 7.54 | 21.442 | 1530 | 7.5 | 1.4404(H)
116 | US22009A | 18S10333 | 18S10333 | 316L | 1544 | 7.55 | 20.812 | 1530 | 7.5 | 1.4404(H)
117 | US22009A | 18S10334 | 18S10334 | 316L | 1544 | 7.54 | 21.252 | 1530 | 7.5 | 1.4404(H)
118 | US22010A | 18S10101 | 18S10101 | 304L | 1276 | 2.61 | 21.986 | 1250 | 2.5 | 304 S2
119 | US22010A | 18S10102 | 18S10102 | 304L | 1272 | 2.59 | 21.92 | 1250 | 2.5 | 304 S2
120 | US22010A | 18S10103 | 18S10103 | 304L | 1280 | 2.62 | 22.176 | 1250 | 2.5 | 304 S2
121 | US22010A | 18S10137 | 18S10137 | 304L | 1280 | 2.62 | 22.196 | 1250 | 2.5 | 304 S2
122 | US22010A | 18S10138 | 18S10138 | 304L | 1279 | 2.58 | 22.076 | 1250 | 2.5 | 304 S2
123 | US22010A | 18S10144 | 18S10144 | 304L | 1278 | 2.62 | 21.706 | 1250 | 2.5 | 304 S2
124 | US22010A | 18S10145 | 18S10145 | 304L | 1278 | 2.57 | 21.721 | 1250 | 2.5 | 304 S2
125 | US22010A | 18S10100 | 18S10100 | 304L | 1281 | 2.84 | 21.831 | 1280 | 2.8 | 304 S2
126 | US22010A | 18S10104 | 18S10104 | 304L | 1280 | 2.87 | 22.151 | 1280 | 2.8 | 304 S2
127 | US22010A | 18S10136 | 18S10136 | 304L | 1276 | 2.82 | 21.481 | 1280 | 2.8 | 304 S2
128 | US22010A | 18S10140 | 18S10140 | 304L | 1283 | 2.86 | 22.041 | 1280 | 2.8 | 304 S2
129 | US22010A | 18S10141 | 18S10141 | 304L | 1283 | 2.87 | 22.081 | 1280 | 2.8 | 304 S2
130 | US22010A | 18S10143 | 18S10143 | 304L | 1278 | 2.8 | 21.771 | 1280 | 2.8 | 304 S2
131 | US22010A | 18S10147 | 18S10147 | 304L | 1280 | 2.85 | 22.016 | 1280 | 2.8 | 304 S2
132 | US22010A | 18S10148 | 18S10148 | 304L | 1283 | 2.84 | 22.041 | 1280 | 2.8 | 304 S2
133 | US22010A | 18S10472 | 18S10472 | 304L | 1279 | 2.82 | 20.571 | 1280 | 2.8 | 304 S2
134 | US22010A | 18S10476 | 18S10476 | 304L | 1280 | 2.85 | 21.151 | 1280 | 2.8 | 304 S2
135 | US22010A | 18S10477 | 18S10477 | 304L | 1278 | 2.82 | 21.171 | 1280 | 2.8 | 304 S2
136 | US22010A | 18S10485 | 18S10485 | 304L | 1283 | 2.88 | 21.146 | 1280 | 2.8 | 304 S2
137 | US22010A | 18S10489 | 18S10489 | 304L | 1282 | 2.84 | 21.251 | 1280 | 2.8 | 304 S2
138 | US22010A | 18S10492 | 18S10492 | 304L | 1280 | 2.84 | 20.811 | 1280 | 2.8 | 304 S2
139 | US22010A | 18S10493 | 18S10493 | 304L | 1285 | 2.83 | 21.171 | 1280 | 2.8 | 304 S2
140 | US22010A | 18S10098 | 18S10098 | 304L | 1270 | 3.14 | 20.481 | 1250 | 3 | 304 S2
141 | US22010A | 18S10099 | 18S10099 | 304L | 1279 | 3.18 | 22.166 | 1250 | 3 | 304 S2
142 | US22010A | 18S10135 | 18S10135 | 304L | 1277 | 3.15 | 22.151 | 1250 | 3 | 304 S2
143 | US22010A | 18S10142 | 18S10142 | 304L | 1279 | 3.2 | 21.656 | 1250 | 3 | 304 S2
144 | US22010A | 18S10471 | 18S10471 | 304L | 1273 | 3.17 | 21.216 | 1250 | 3 | 304 S2
145 | US22010A | 18S10475 | 18S10475 | 304L | 1275 | 3.18 | 21.246 | 1250 | 3 | 304 S2
146 | US22010A | 18S10495 | 18S10495 | 304L | 1275 | 3.13 | 21.226 | 1250 | 3 | 304 S2
147 | US22010A | 18S10754 | 18S10754 | 304L | 1290 | 3.68 | 20.226 | 1280 | 3.6 | 304 S2
148 | US22010A | 18S10755 | 18S10755 | 304L | 1296 | 3.65 | 20.481 | 1280 | 3.6 | 304 S2
149 | US22010A | 18S10756 | 18S10756 | 304L | 1295 | 3.68 | 21.166 | 1280 | 3.6 | 304 S2
150 | US22010A | 18S10911B | 18S10911B | 304L | 1282 | 3.68 | 17.816 | 1280 | 3.6 | 304 S2